## 40.2-B-hybrid-40N-137mm-7min
TIME | FF
0.984 | 0.77
1.959 | 2.94
2.947 | 5.38
3.914 | 7.66
4.896 | 8.28
5.887 | 8.21
6.861 | 8.12
7.836 | 8.06
8.821 | 8.01
9.806 | 7.95
10.777 | 7.89
11.763 | 7.83
12.741 | 7.79
13.725 | 7.77
14.707 | 7.75
15.682 | 7.74
16.657 | 7.71
17.643 | 7.68
18.623 | 7.65
19.602 | 7.63
20.591 | 7.63
21.565 | 7.63
22.546 | 7.66
23.53 | 7.68
24.51 | 7.7
25.482 | 7.73
26.458 | 7.75
27.446 | 7.75
28.43 | 7.74
29.409 | 7.72
30.387 | 7.7
31.364 | 7.7
32.343 | 7.71
33.322 | 7.71
34.302 | 7.68
35.282 | 7.67
36.266 | 7.65
37.253 | 7.67
38.228 | 7.71
39.21 | 7.74
40.186 | 7.77
41.173 | 7.78
42.152 | 7.81
43.128 | 7.84
44.11 | 7.88
45.09 | 7.92
46.071 | 7.95
47.056 | 7.99
48.03 | 8.02
49.016 | 8.04
49.991 | 8.02
50.974 | 8.01
51.951 | 8
52.937 | 7.98
53.913 | 7.98
54.892 | 7.96
55.879 | 7.95
56.857 | 7.95
57.836 | 7.95
58.814 | 7.97
59.798 | 7.99
60.78 | 8.02
61.757 | 8.06
62.728 | 8.1
63.709 | 8.14
64.701 | 8.17
65.677 | 8.19
66.65 | 8.16
67.639 | 8.12
68.613 | 8.07
69.596 | 8.03
70.569 | 7.98
71.552 | 7.95
72.533 | 7.91
73.512 | 7.88
74.498 | 7.85
75.475 | 7.83
76.452 | 7.82
77.432 | 7.82
78.416 | 7.81
79.391 | 7.79
80.377 | 7.76
81.358 | 7.72
82.341 | 7.69
83.313 | 7.67
84.303 | 7.64
85.287 | 7.59
86.254 | 7.55
87.234 | 7.51
88.226 | 7.49
89.202 | 7.51
90.176 | 7.54
91.156 | 7.56
92.141 | 7.56
93.118 | 7.57
94.106 | 7.59
95.076 | 7.61
96.061 | 7.65
97.036 | 7.69
98.017 | 7.72
99.01 | 7.74
99.989 | 7.76
100.97 | 7.77
101.941 | 7.8
102.929 | 7.82
103.899 | 7.86
104.881 | 7.92
105.867 | 7.95
106.848 | 7.97
107.825 | 8
108.8 | 8.07
109.788 | 8.15
110.761 | 8.22
111.748 | 8.29
112.725 | 8.36
113.704 | 8.42
114.69 | 8.48
115.662 | 8.52
116.652 | 8.55
117.632 | 8.57
118.607 | 8.58
119.586 | 8.59
120.567 | 8.61
121.552 | 8.62
122.528 | 8.63
123.51 | 8.65
124.482 | 8.68
125.463 | 8.7
126.454 | 8.73
127.427 | 8.77
128.411 | 8.79
129.384 | 8.82
130.364 | 8.81
131.35 | 8.8
132.333 | 8.78
133.31 | 8.76
134.288 | 8.74
135.265 | 8.72
136.25 | 8.69
137.231 | 8.67
138.208 | 8.65
139.194 | 8.66
140.178 | 8.66
141.158 | 8.66
142.126 | 8.66
143.111 | 8.68
144.096 | 8.69
145.077 | 8.69
146.053 | 8.68
147.029 | 8.65
148.016 | 8.64
148.989 | 8.62
149.972 | 8.58
150.952 | 8.55
151.937 | 8.51
152.908 | 8.48
153.894 | 8.46
154.871 | 8.44
155.85 | 8.4
156.835 | 8.38
157.813 | 8.36
158.792 | 8.33
159.772 | 8.29
160.759 | 8.24
161.738 | 8.21
162.718 | 8.22
163.701 | 8.24
164.674 | 8.26
165.661 | 8.26
166.636 | 8.25
167.612 | 8.23
168.601 | 8.22
169.576 | 8.2
170.564 | 8.19
171.544 | 8.17
172.522 | 8.2
173.507 | 8.24
174.482 | 8.29
175.457 | 8.35
176.435 | 8.4
177.422 | 8.45
178.398 | 8.51
179.375 | 8.56
180.364 | 8.61
181.337 | 8.66
182.323 | 8.69
183.304 | 8.72
184.278 | 8.8
185.263 | 8.89
186.242 | 8.98
187.223 | 9.04
188.204 | 9.06
189.179 | 9.07
190.17 | 9.08
191.142 | 9.1
192.122 | 9.14
193.109 | 9.18
194.081 | 9.22
195.059 | 9.25
196.045 | 9.27
197.026 | 9.29
197.999 | 9.29
198.983 | 9.28
199.959 | 9.27
200.946 | 9.27
201.92 | 9.26
202.911 | 9.24
203.88 | 9.21
204.864 | 9.17
205.848 | 9.15
206.832 | 9.1
207.8 | 9.07
208.782 | 9.04
209.768 | 9.02
210.742 | 8.99
211.727 | 8.97
212.709 | 8.95
213.685 | 8.96
214.671 | 8.98
215.646 | 8.98
216.622 | 8.96
217.604 | 8.96
218.583 | 8.97
219.574 | 8.94
220.557 | 8.9
221.534 | 8.82
222.503 | 8.75
223.493 | 8.69
224.474 | 8.65
225.444 | 8.62
226.43 | 8.65
227.409 | 8.69
228.384 | 8.72
229.364 | 8.71
230.346 | 8.68
231.338 | 8.66
232.313 | 8.68
233.292 | 8.71
234.272 | 8.82
235.249 | 8.94
236.23 | 9.07
237.21 | 9.17
238.19 | 9.22
239.165 | 9.25
240.151 | 9.3
241.126 | 9.37
242.106 | 9.46
243.094 | 9.55
244.067 | 9.64
245.051 | 9.7
246.026 | 9.79
247.011 | 9.83
247.992 | 9.85
248.972 | 9.86
249.949 | 9.85
250.934 | 9.84
251.907 | 9.84
252.892 | 9.82
253.873 | 9.83
254.856 | 9.82
255.828 | 9.81
256.814 | 9.81
257.789 | 9.77
258.774 | 9.72
259.757 | 9.64
260.731 | 9.64
261.717 | 9.6
262.695 | 9.53
263.677 | 9.45
264.657 | 9.36
265.629 | 9.36
266.611 | 9.38
267.598 | 9.38
268.58 | 9.38
269.551 | 9.37
270.532 | 9.38
271.511 | 9.38
272.493 | 9.36
273.478 | 9.35
274.454 | 9.3
275.44 | 9.26
276.413 | 9.24
277.397 | 9.24
278.379 | 9.25
279.357 | 9.28
280.333 | 9.29
281.313 | 9.31
282.299 | 9.36
283.282 | 9.43
284.257 | 9.49
285.238 | 9.57
286.217 | 9.64
287.195 | 9.72
288.183 | 9.8
289.162 | 9.88
290.135 | 0.01
291.124 | 0.13
292.104 | 0.29
293.083 | 0.43
294.056 | 0.51
295.037 | 0.58
296.024 | 0.59
296.997 | 0.61
297.987 | 0.66
298.962 | 0.69
299.941 | 0.71
300.921 | 0.68
301.905 | 0.61
302.881 | 0.57
303.867 | 0.49
304.838 | 0.34
305.827 | 0.27
306.799 | 0.17
307.785 | 0.16
308.764 | 0.11
309.741 | 0.08
310.723 | 0.07
311.704 | 0.08
312.683 | 0.05
313.66 | 9.98
314.642 | 9.92
315.621 | 9.85
316.608 | 9.82
317.586 | 9.8
318.562 | 9.8
319.547 | 9.83
320.522 | 9.84
321.509 | 9.88
322.483 | 9.92
323.467 | 9.96
324.449 | 0.01
325.429 | 0.04
326.41 | 0.08
327.386 | 0.11
328.371 | 0.23
329.345 | 0.34
330.329 | 0.53
331.311 | 0.74
332.292 | 0.93
333.264 | 1.1
334.25 | 1.23
335.229 | 1.3
336.206 | 1.35
337.184 | 1.34
338.171 | 1.29
339.152 | 1.2
340.132 | 1.08
341.108 | 1.03
342.094 | 1
343.07 | 1.09
344.054 | 1.24
345.031 | 1.35
346.011 | 1.39
346.995 | 1.34
347.971 | 1.28
348.953 | 1.22
349.933 | 1.11
350.916 | 1.06
351.887 | 1
352.872 | 1.11
353.851 | 1.21
354.833 | 1.34
355.809 | 1.55
356.791 | 1.81
357.77 | 2.08
358.751 | 2.34
359.736 | 2.65
360.716 | 3.05
361.693 | 3.58
362.675 | 4.16
363.656 | 4.56
364.636 | 4.8
365.611 | 4.82
366.596 | 4.75
367.578 | 4.69
368.553 | 4.55
369.532 | 4.53
370.519 | 4.59
371.492 | 4.68
372.484 | 4.67
373.457 | 4.6
374.436 | 4.53
375.415 | 4.64
376.394 | 4.99
377.376 | 5.52
378.361 | 6.06
379.337 | 6.63
380.319 | 7.06
381.294 | 7.32
382.281 | 7.26
383.261 | 6.88
384.235 | 6.49
385.215 | 6.24
386.202 | 6.12
387.18 | 6.02
388.156 | 5.82
389.143 | 5.73
390.116 | 5.81
391.105 | 5.84
392.081 | 5.97
393.062 | 5.94
394.043 | 6.09
395.023 | 6.53
396.007 | 7.15
396.986 | 7.57