## 40.3-A-hybrid-40N-137mm-7min
TIME | FF
0.896 | 18.25
1.786 | 17.81
2.676 | 15.15
3.879 | 10.91
4.852 | 2.08
5.837 | 2.63
6.814 | 4.57
7.804 | 6.53
8.778 | 7.15
9.757 | 7.11
10.737 | 7.02
11.71 | 6.94
12.695 | 6.9
13.677 | 6.86
14.656 | 6.81
15.634 | 6.76
16.617 | 6.71
17.603 | 6.65
18.577 | 6.59
19.556 | 6.55
20.538 | 6.52
21.527 | 6.49
22.5 | 6.45
23.485 | 6.43
24.458 | 6.42
25.441 | 6.42
26.416 | 6.4
27.407 | 6.4
28.388 | 6.41
29.36 | 6.43
30.344 | 6.44
31.323 | 6.44
32.305 | 6.44
33.278 | 6.44
34.262 | 6.42
35.246 | 6.4
36.231 | 6.37
37.205 | 6.35
38.186 | 6.33
39.169 | 6.29
40.139 | 6.25
41.119 | 6.22
42.111 | 6.19
43.084 | 6.18
44.07 | 6.18
45.049 | 6.18
46.027 | 6.19
47.012 | 6.23
47.984 | 6.26
48.965 | 6.3
49.951 | 6.34
50.924 | 6.39
51.914 | 6.44
52.889 | 6.47
53.864 | 6.46
54.847 | 6.44
55.826 | 6.42
56.81 | 6.4
57.785 | 6.36
58.77 | 6.35
59.752 | 6.33
60.736 | 6.33
61.716 | 6.33
62.696 | 6.35
63.67 | 6.37
64.657 | 6.41
65.635 | 6.44
66.612 | 6.46
67.59 | 6.5
68.572 | 6.52
69.55 | 6.52
70.53 | 6.52
71.519 | 6.52
72.492 | 6.52
73.47 | 6.52
74.458 | 6.5
75.43 | 6.47
76.411 | 6.43
77.398 | 6.37
78.37 | 6.32
79.352 | 6.28
80.337 | 6.27
81.319 | 6.26
82.298 | 6.27
83.275 | 6.29
84.257 | 6.32
85.237 | 6.35
86.217 | 6.37
87.195 | 6.41
88.181 | 6.45
89.151 | 6.49
90.14 | 6.52
91.117 | 6.53
92.094 | 6.55
93.073 | 6.57
94.054 | 6.58
95.033 | 6.59
96.021 | 6.57
97.005 | 6.56
97.976 | 6.55
98.96 | 6.54
99.934 | 6.55
100.921 | 6.55
101.9 | 6.57
102.877 | 6.6
103.858 | 6.63
104.845 | 6.66
105.818 | 6.67
106.796 | 6.7
107.78 | 6.69
108.761 | 6.7
109.739 | 6.67
110.727 | 6.65
111.701 | 6.61
112.677 | 6.58
113.658 | 6.55
114.644 | 6.53
115.62 | 6.52
116.604 | 6.49
117.585 | 6.47
118.567 | 6.46
119.541 | 6.45
120.527 | 6.46
121.506 | 6.47
122.481 | 6.5
123.47 | 6.52
124.439 | 6.54
125.423 | 6.54
126.407 | 6.56
127.38 | 6.57
128.369 | 6.58
129.344 | 6.58
130.327 | 6.58
131.308 | 6.59
132.281 | 6.59
133.266 | 6.59
134.243 | 6.59
135.23 | 6.58
136.207 | 6.6
137.187 | 6.59
138.167 | 6.61
139.142 | 6.64
140.129 | 6.65
141.108 | 6.67
142.094 | 6.69
143.067 | 6.72
144.045 | 6.76
145.035 | 6.78
146.015 | 6.79
146.992 | 6.77
147.974 | 6.74
148.955 | 6.7
149.932 | 6.65
150.904 | 6.61
151.885 | 6.57
152.866 | 6.56
153.85 | 6.57
154.834 | 6.6
155.811 | 6.61
156.788 | 6.6
157.77 | 6.58
158.755 | 6.57
159.74 | 6.58
160.717 | 6.59
161.691 | 6.59
162.678 | 6.61
163.653 | 6.63
164.631 | 6.66
165.61 | 6.7
166.6 | 6.74
167.574 | 6.77
168.552 | 6.78
169.534 | 6.77
170.519 | 6.76
171.49 | 6.74
172.478 | 6.74
173.45 | 6.72
174.434 | 6.72
175.421 | 6.74
176.396 | 6.76
177.383 | 6.78
178.356 | 6.81
179.34 | 6.84
180.318 | 6.85
181.291 | 6.85
182.282 | 6.83
183.255 | 6.81
184.234 | 6.78
185.219 | 6.76
186.197 | 6.73
187.175 | 6.7
188.165 | 6.69
189.144 | 6.65
190.122 | 6.62
191.104 | 6.6
192.074 | 6.6
193.06 | 6.6
194.038 | 6.64
195.016 | 6.68
195.997 | 6.73
196.984 | 6.77
197.955 | 6.8
198.944 | 6.84
199.921 | 6.88
200.909 | 6.89
201.888 | 6.91
202.865 | 6.91
203.837 | 6.9
204.826 | 6.88
205.798 | 6.87
206.778 | 6.85
207.767 | 6.84
208.746 | 6.83
209.722 | 6.85
210.7 | 6.88
211.682 | 6.93
212.668 | 6.95
213.641 | 6.97
214.624 | 6.99
215.604 | 7.01
216.581 | 7.01
217.565 | 7
218.541 | 7
219.534 | 6.98
220.505 | 6.93
221.49 | 6.88
222.471 | 6.84
223.447 | 6.83
224.433 | 6.83
225.414 | 6.83
226.386 | 6.82
227.364 | 6.83
228.348 | 6.83
229.335 | 6.86
230.316 | 6.93
231.285 | 6.98
232.272 | 7
233.252 | 7.01
234.236 | 7.02
235.211 | 7.03
236.186 | 7.04
237.168 | 7.04
238.152 | 7.04
239.138 | 7.05
240.109 | 7.04
241.088 | 7.01
242.07 | 7.01
243.053 | 7.01
244.028 | 7.02
245.009 | 7.03
245.986 | 7.05
246.973 | 7.07
247.953 | 7.1
248.926 | 7.12
249.908 | 7.12
250.887 | 7.11
251.869 | 7.09
252.847 | 7.06
253.835 | 7.04
254.807 | 7
255.79 | 6.97
256.769 | 6.91
257.751 | 6.89
258.728 | 6.88
259.715 | 6.87
260.693 | 6.87
261.674 | 6.88
262.656 | 6.91
263.636 | 6.96
264.614 | 6.99
265.601 | 7.04
266.571 | 7.06
267.552 | 7.1
268.531 | 7.11
269.516 | 7.14
270.497 | 7.16
271.475 | 7.14
272.455 | 7.11
273.431 | 7.09
274.416 | 7.09
275.399 | 7.09
276.377 | 7.1
277.359 | 7.11
278.335 | 7.14
279.313 | 7.17
280.302 | 7.19
281.277 | 7.2
282.258 | 7.22
283.238 | 7.23
284.219 | 7.23
285.2 | 7.21
286.18 | 7.19
287.157 | 7.14
288.143 | 7.1
289.117 | 7.08
290.103 | 7.07
291.083 | 7.06
292.058 | 7.04
293.036 | 7.05
294.016 | 7.08
295.004 | 7.12
295.982 | 7.16
296.964 | 7.18
297.942 | 7.23
298.917 | 7.24
299.902 | 7.24
300.885 | 7.24
301.863 | 7.22
302.842 | 7.21
303.823 | 7.21
304.803 | 7.23
305.788 | 7.25
306.765 | 7.27
307.747 | 7.29
308.725 | 7.31
309.701 | 7.35
310.683 | 7.38
311.661 | 7.4
312.644 | 7.42
313.628 | 7.43
314.61 | 7.43
315.587 | 7.43
316.566 | 7.4
317.549 | 7.38
318.53 | 7.34
319.505 | 7.31
320.485 | 7.28
321.463 | 7.28
322.446 | 7.28
323.431 | 7.3
324.404 | 7.29
325.385 | 7.32
326.37 | 7.37
327.344 | 7.4
328.324 | 7.43
329.304 | 7.43
330.292 | 7.43
331.273 | 7.43
332.248 | 7.42
333.232 | 7.43
334.21 | 7.43
335.19 | 7.44
336.174 | 7.44
337.145 | 7.44
338.131 | 7.46
339.113 | 7.47
340.092 | 7.49
341.073 | 7.53
342.05 | 7.58
343.03 | 7.62
344.016 | 7.64
344.989 | 7.65
345.97 | 7.63
346.955 | 7.58
347.931 | 7.5
348.915 | 7.41
349.89 | 7.35
350.874 | 7.3
351.856 | 7.26
352.833 | 7.25
353.817 | 7.27
354.795 | 7.3
355.779 | 7.35
356.751 | 7.43
357.74 | 7.49
358.712 | 7.55
359.7 | 7.58
360.673 | 7.61
361.653 | 7.62
362.64 | 7.62
363.616 | 7.6
364.593 | 7.57
365.581 | 7.54
366.56 | 7.51
367.534 | 7.47
368.52 | 7.47
369.496 | 7.51
370.483 | 7.58
371.459 | 7.63
372.444 | 7.68
373.423 | 7.73
374.4 | 7.74
375.377 | 7.73
376.36 | 7.7
377.342 | 7.68
378.318 | 7.65
379.302 | 7.6
380.284 | 7.55
381.258 | 7.52
382.243 | 7.49
383.222 | 7.47
384.197 | 7.47
385.182 | 7.49
386.159 | 7.52
387.143 | 7.54
388.124 | 7.57
389.1 | 7.6
390.085 | 7.64
391.063 | 7.67
392.04 | 7.69
393.025 | 7.71
394 | 7.71
394.983 | 7.69
395.963 | 7.69
396.949 | 7.71